## Report
QC sheet for: |  | Project # 752X8 Girder Construction - Fine Aggregate Sieve Analysis
Instructions:
Test # | Date Received | Lab No. | Sampled by | Date Reported | Tested by
1 | 2012-02-08 | 12032 | E. Smith | 2012-02-22 | J. Simmons
2 | 2012-02-10 | 12035 | E. Smith | 2012-02-22 | J. Simmons
3 | 2012-02-15 | 12039 | E. Smith | 2012-02-22 | J. Simmons
4 | 2012-02-20 | 12045 | E. Smith | 2012-02-27 | J. Simmons
5 | 2012-02-27 | 12048 | E. Smith | 2012-03-05 | J. Simmons
6
7
8
9
10
11
12
13
14
15
16
17
18
19
20
21
22
23
24
25
26
27
28
29
30
31
32
33
34
35
36
37
38
39
40

## Input
CONCRETE MIX DATA FOR: |  |  | Project # 752X8 Girder Construction - Fine Aggregate Sieve Analysis
INPUT BY: | A.D. Charlie | [7 empty] | CHECKED BY:
Percent Passing by Weight
Date Rec'd | Lab # | #200 | #100 | #50 | #30 | #16 | #8 | #4 | 3/8" | Fineness Modulus | Test No. | Fineness Modulus Check
2012-02-08 | 12032 | 1.9 | 5 | 15 | 35 | 55 | 76 | 97 | 100 | 3.16 | 1 | 3.17
2012-02-10 | 12035 | 1.1 | 4 | 14 | 32 | 53 | 74 | 97 | 100 | 3.27 | 2 | 3.26
2012-02-15 | 12039 | 0.5 | 2 | 10 | 30 | 51 | 72 | 97 | 100 | 3.38 | 3 | 3.38
2012-02-20 | 12045 | 1.3 | 5 | 14 | 35 | 55 | 75 | 97 | 100 | 3.19 | 4 | 3.19
2012-02-27 | 12048 | 0.9 | 5 | 17 | 38 | 55 | 72 | 100 | 100 | 3.14 | 5 | 3.13
6
7
8
9
10
11
12
13
14
15
16
17
18
19
20
21
22
23
24
25
26
27
28
29
30
31
32
33
34
35
36
37
38
39
40
Upper Spec. Limit: |  | 2.5 | 7 | 20 | 42 | 65 | 86 | 100 | 100 | 3.48
Mean of Tests: |  | 1.14 | 4.2 | 14 | 34 | 53.8 | 73.8 | 97.6 | 100 | 3.228 |  | 3.226
Lower Spec. Limit |  | 0 | 0 | 9 | 27 | 47 | 68 | 95 | 100 | 3.08

## #200
Tests for: |  | Passing #200 Sieve |  | Test of: | [8 empty] | Concrete FA
Test Method: |  | ATM 304 |  | Test Units: | [8 empty] | % Passing
Chart by: |  | A.D. Charlie |  | Project #: | [8 empty] | 752X8
Contractor: |  | Hi-Ball Construction |  | Item #: | [8 empty] | 501(5B)
|  |  |  | Checked by: | [8 empty] | 0
Date Rec'd | Test No. | Test Result* | Range* | Notes | Test UCL | U. Spec | Test C/L | L. Spec. | Test LCL | Range C/L | Range UCL | Range LCL
2012-02-08 | 1 | 1.9 |  |  | 2.869 | 2.5 | 1.14 | 0 | 0 | 0.65 | 2.1255 | 0 | Individual Tests | Chart data
2012-02-10 | 2 | 1.1 | 0.8 |  | 2.869 | 2.5 | 1.14 | 0 | 0 | 0.65 | 2.1255 | 0 | Average (C/L) | 1.14
2012-02-15 | 3 | 0.5 | 0.6 |  | 2.869 | 2.5 | 1.14 | 0 | 0 | 0.65 | 2.1255 | 0
2012-02-20 | 4 | 1.3 | 0.8 |  | 2.869 | 2.5 | 1.14 | 0 | 0 | 0.65 | 2.1255 | 0
2012-02-27 | 5 | 0.9 | 0.4 |  | 2.869 | 2.5 | 1.14 | 0 | 0 | 0.65 | 2.1255 | 0 | Upper Control Limit | 2.869
| 6 | No Data | N/A |  | 2.869 | 2.5 | 1.14 | 0 | 0 | 0.65 | 2.1255 | 0 | Upper Spec. Limit | 2.5
| 7 | No Data | N/A |  | 2.869 | 2.5 | 1.14 | 0 | 0 | 0.65 | 2.1255 | 0 | Lower Spec. Limit | 0
| 8 | No Data | N/A |  | 2.869 | 2.5 | 1.14 | 0 | 0 | 0.65 | 2.1255 | 0 | Lower Control Limit | 0
| 9 | No Data | N/A |  | 2.869 | 2.5 | 1.14 | 0 | 0 | 0.65 | 2.1255 | 0
| 10 | No Data | N/A |  | 2.869 | 2.5 | 1.14 | 0 | 0 | 0.65 | 2.1255 | 0
| 11 | No Data | N/A |  | 2.869 | 2.5 | 1.14 | 0 | 0 | 0.65 | 2.1255 | 0
| 12 | No Data | N/A |  | 2.869 | 2.5 | 1.14 | 0 | 0 | 0.65 | 2.1255 | 0
| 13 | No Data | N/A |  | 2.869 | 2.5 | 1.14 | 0 | 0 | 0.65 | 2.1255 | 0
| 14 | No Data | N/A |  | 2.869 | 2.5 | 1.14 | 0 | 0 | 0.65 | 2.1255 | 0 | * Ignore zeros on charts for
| 15 | No Data | N/A |  | 2.869 | 2.5 | 1.14 | 0 | 0 | 0.65 | 2.1255 | 0 | test results without data.
| 16 | No Data | N/A |  | 2.869 | 2.5 | 1.14 | 0 | 0 | 0.65 | 2.1255 | 0
| 17 | No Data | N/A |  | 2.869 | 2.5 | 1.14 | 0 | 0 | 0.65 | 2.1255 | 0
| 18 | No Data | N/A |  | 2.869 | 2.5 | 1.14 | 0 | 0 | 0.65 | 2.1255 | 0
| 19 | No Data | N/A |  | 2.869 | 2.5 | 1.14 | 0 | 0 | 0.65 | 2.1255 | 0
| 20 | No Data | N/A |  | 2.869 | 2.5 | 1.14 | 0 | 0 | 0.65 | 2.1255 | 0 | Test Ranges | Chart data
| 21 | No Data | N/A |  | 2.869 | 2.5 | 1.14 | 0 | 0 | 0.65 | 2.1255 | 0 | Average (C/L) | 0.65
| 22 | No Data | N/A |  | 2.869 | 2.5 | 1.14 | 0 | 0 | 0.65 | 2.1255 | 0
| 23 | No Data | N/A |  | 2.869 | 2.5 | 1.14 | 0 | 0 | 0.65 | 2.1255 | 0
| 24 | No Data | N/A |  | 2.869 | 2.5 | 1.14 | 0 | 0 | 0.65 | 2.1255 | 0 | Upper Control Limit | 2.1255
| 25 | No Data | N/A |  | 2.869 | 2.5 | 1.14 | 0 | 0 | 0.65 | 2.1255 | 0 | Lower Control Limit | 0
| 26 | No Data | N/A |  | 2.869 | 2.5 | 1.14 | 0 | 0 | 0.65 | 2.1255 | 0
| 27 | No Data | N/A |  | 2.869 | 2.5 | 1.14 | 0 | 0 | 0.65 | 2.1255 | 0
| 28 | No Data | N/A |  | 2.869 | 2.5 | 1.14 | 0 | 0 | 0.65 | 2.1255 | 0
| 29 | No Data | N/A |  | 2.869 | 2.5 | 1.14 | 0 | 0 | 0.65 | 2.1255 | 0
| 30 | No Data | N/A |  | 2.869 | 2.5 | 1.14 | 0 | 0 | 0.65 | 2.1255 | 0
| 31 | No Data | N/A |  | 2.869 | 2.5 | 1.14 | 0 | 0 | 0.65 | 2.1255 | 0
| 32 | No Data | N/A |  | 2.869 | 2.5 | 1.14 | 0 | 0 | 0.65 | 2.1255 | 0
| 33 | No Data | N/A |  | 2.869 | 2.5 | 1.14 | 0 | 0 | 0.65 | 2.1255 | 0
| 34 | No Data | N/A |  | 2.869 | 2.5 | 1.14 | 0 | 0 | 0.65 | 2.1255 | 0
| 35 | No Data | N/A |  | 2.869 | 2.5 | 1.14 | 0 | 0 | 0.65 | 2.1255 | 0
| 36 | No Data | N/A |  | 2.869 | 2.5 | 1.14 | 0 | 0 | 0.65 | 2.1255 | 0
| 37 | No Data | N/A |  | 2.869 | 2.5 | 1.14 | 0 | 0 | 0.65 | 2.1255 | 0
| 38 | No Data | N/A |  | 2.869 | 2.5 | 1.14 | 0 | 0 | 0.65 | 2.1255 | 0
| 39 | No Data | N/A |  | 2.869 | 2.5 | 1.14 | 0 | 0 | 0.65 | 2.1255 | 0
| 40 | No Data | N/A |  | 2.869 | 2.5 | 1.14 | 0 | 0 | 0.65 | 2.1255 | 0

## #100
Tests for: |  | Passing #100 Sieve |  | Test of: | [8 empty] | Concrete FA
Test Method: |  | ATM 304 |  | Test Units: | [8 empty] | % Passing
Chart by: |  | A.D. Charlie |  | Project #: | [8 empty] | 752X8
Contractor: |  | Hi-Ball Construction |  | Item #: | [8 empty] | 501(5B)
|  |  |  | Checked by: | [8 empty] | 0
Date Rec'd | Test No. | Test Result* | Range* | Notes | Test UCL | U. Spec | Test C/L | L. Spec. | Test LCL | Range C/L | Range UCL | Range LCL
2012-02-08 | 1 | 5 |  |  | 8.19 | 7 | 4.2 | 0 | 0.21 | 1.5 | 4.905 | 0 | Individual Tests | Chart data
2012-02-10 | 2 | 4 | 1 |  | 8.19 | 7 | 4.2 | 0 | 0.21 | 1.5 | 4.905 | 0 | Average (C/L) | 4.2
2012-02-15 | 3 | 2 | 2 |  | 8.19 | 7 | 4.2 | 0 | 0.21 | 1.5 | 4.905 | 0
2012-02-20 | 4 | 5 | 3 |  | 8.19 | 7 | 4.2 | 0 | 0.21 | 1.5 | 4.905 | 0
2012-02-27 | 5 | 5 | 0 |  | 8.19 | 7 | 4.2 | 0 | 0.21 | 1.5 | 4.905 | 0 | Upper Control Limit | 8.19
| 6 | No Data | N/A |  | 8.19 | 7 | 4.2 | 0 | 0.21 | 1.5 | 4.905 | 0 | Upper Spec. Limit | 7
| 7 | No Data | N/A |  | 8.19 | 7 | 4.2 | 0 | 0.21 | 1.5 | 4.905 | 0 | Lower Spec. Limit | 0
| 8 | No Data | N/A |  | 8.19 | 7 | 4.2 | 0 | 0.21 | 1.5 | 4.905 | 0 | Lower Control Limit | 0.21
| 9 | No Data | N/A |  | 8.19 | 7 | 4.2 | 0 | 0.21 | 1.5 | 4.905 | 0
| 10 | No Data | N/A |  | 8.19 | 7 | 4.2 | 0 | 0.21 | 1.5 | 4.905 | 0
| 11 | No Data | N/A |  | 8.19 | 7 | 4.2 | 0 | 0.21 | 1.5 | 4.905 | 0
| 12 | No Data | N/A |  | 8.19 | 7 | 4.2 | 0 | 0.21 | 1.5 | 4.905 | 0
| 13 | No Data | N/A |  | 8.19 | 7 | 4.2 | 0 | 0.21 | 1.5 | 4.905 | 0
| 14 | No Data | N/A |  | 8.19 | 7 | 4.2 | 0 | 0.21 | 1.5 | 4.905 | 0 | * Ignore zeros on charts for
| 15 | No Data | N/A |  | 8.19 | 7 | 4.2 | 0 | 0.21 | 1.5 | 4.905 | 0 | test results without data.
| 16 | No Data | N/A |  | 8.19 | 7 | 4.2 | 0 | 0.21 | 1.5 | 4.905 | 0
| 17 | No Data | N/A |  | 8.19 | 7 | 4.2 | 0 | 0.21 | 1.5 | 4.905 | 0
| 18 | No Data | N/A |  | 8.19 | 7 | 4.2 | 0 | 0.21 | 1.5 | 4.905 | 0
| 19 | No Data | N/A |  | 8.19 | 7 | 4.2 | 0 | 0.21 | 1.5 | 4.905 | 0
| 20 | No Data | N/A |  | 8.19 | 7 | 4.2 | 0 | 0.21 | 1.5 | 4.905 | 0 | Test Ranges | Chart data
| 21 | No Data | N/A |  | 8.19 | 7 | 4.2 | 0 | 0.21 | 1.5 | 4.905 | 0 | Average (C/L) | 1.5
| 22 | No Data | N/A |  | 8.19 | 7 | 4.2 | 0 | 0.21 | 1.5 | 4.905 | 0
| 23 | No Data | N/A |  | 8.19 | 7 | 4.2 | 0 | 0.21 | 1.5 | 4.905 | 0
| 24 | No Data | N/A |  | 8.19 | 7 | 4.2 | 0 | 0.21 | 1.5 | 4.905 | 0 | Upper Control Limit | 4.905
| 25 | No Data | N/A |  | 8.19 | 7 | 4.2 | 0 | 0.21 | 1.5 | 4.905 | 0 | Lower Control Limit | 0
| 26 | No Data | N/A |  | 8.19 | 7 | 4.2 | 0 | 0.21 | 1.5 | 4.905 | 0
| 27 | No Data | N/A |  | 8.19 | 7 | 4.2 | 0 | 0.21 | 1.5 | 4.905 | 0
| 28 | No Data | N/A |  | 8.19 | 7 | 4.2 | 0 | 0.21 | 1.5 | 4.905 | 0
| 29 | No Data | N/A |  | 8.19 | 7 | 4.2 | 0 | 0.21 | 1.5 | 4.905 | 0
| 30 | No Data | N/A |  | 8.19 | 7 | 4.2 | 0 | 0.21 | 1.5 | 4.905 | 0
| 31 | No Data | N/A |  | 8.19 | 7 | 4.2 | 0 | 0.21 | 1.5 | 4.905 | 0
| 32 | No Data | N/A |  | 8.19 | 7 | 4.2 | 0 | 0.21 | 1.5 | 4.905 | 0
| 33 | No Data | N/A |  | 8.19 | 7 | 4.2 | 0 | 0.21 | 1.5 | 4.905 | 0
| 34 | No Data | N/A |  | 8.19 | 7 | 4.2 | 0 | 0.21 | 1.5 | 4.905 | 0
| 35 | No Data | N/A |  | 8.19 | 7 | 4.2 | 0 | 0.21 | 1.5 | 4.905 | 0
| 36 | No Data | N/A |  | 8.19 | 7 | 4.2 | 0 | 0.21 | 1.5 | 4.905 | 0
| 37 | No Data | N/A |  | 8.19 | 7 | 4.2 | 0 | 0.21 | 1.5 | 4.905 | 0
| 38 | No Data | N/A |  | 8.19 | 7 | 4.2 | 0 | 0.21 | 1.5 | 4.905 | 0
| 39 | No Data | N/A |  | 8.19 | 7 | 4.2 | 0 | 0.21 | 1.5 | 4.905 | 0
| 40 | No Data | N/A |  | 8.19 | 7 | 4.2 | 0 | 0.21 | 1.5 | 4.905 | 0

## #50
Tests for: |  | Passing #50 Sieve |  | Test of: | [8 empty] | Concrete FA
Test Method: |  | ATM 304 |  | Test Units: | [8 empty] | % Passing
Chart by: |  | A.D. Charlie |  | Project #: | [8 empty] | 752X8
Contractor: |  | Hi-Ball Construction |  | Item #: | [8 empty] | 501(5B)
|  |  |  | Checked by: | [8 empty] | 0
Date Rec'd | Test No. | Test Result* | Range* | Notes | Test UCL | U. Spec | Test C/L | L. Spec. | Test LCL | Range C/L | Range UCL | Range LCL
2012-02-08 | 1 | 15 |  |  | 21.98 | 20 | 14 | 9 | 6.02 | 3 | 9.81 | 0 | Individual Tests | Chart data
2012-02-10 | 2 | 14 | 1 |  | 21.98 | 20 | 14 | 9 | 6.02 | 3 | 9.81 | 0 | Average (C/L) | 14
2012-02-15 | 3 | 10 | 4 |  | 21.98 | 20 | 14 | 9 | 6.02 | 3 | 9.81 | 0
2012-02-20 | 4 | 14 | 4 |  | 21.98 | 20 | 14 | 9 | 6.02 | 3 | 9.81 | 0
2012-02-27 | 5 | 17 | 3 |  | 21.98 | 20 | 14 | 9 | 6.02 | 3 | 9.81 | 0 | Upper Control Limit | 21.98
| 6 | No data | N/A |  | 21.98 | 20 | 14 | 9 | 6.02 | 3 | 9.81 | 0 | Upper Spec. Limit | 20
| 7 | No data | N/A |  | 21.98 | 20 | 14 | 9 | 6.02 | 3 | 9.81 | 0 | Lower Spec. Limit | 9
| 8 | No data | N/A |  | 21.98 | 20 | 14 | 9 | 6.02 | 3 | 9.81 | 0 | Lower Control Limit | 6.02
| 9 | No data | N/A |  | 21.98 | 20 | 14 | 9 | 6.02 | 3 | 9.81 | 0
| 10 | No data | N/A |  | 21.98 | 20 | 14 | 9 | 6.02 | 3 | 9.81 | 0
| 11 | No data | N/A |  | 21.98 | 20 | 14 | 9 | 6.02 | 3 | 9.81 | 0
| 12 | No data | N/A |  | 21.98 | 20 | 14 | 9 | 6.02 | 3 | 9.81 | 0
| 13 | No data | N/A |  | 21.98 | 20 | 14 | 9 | 6.02 | 3 | 9.81 | 0
| 14 | No data | N/A |  | 21.98 | 20 | 14 | 9 | 6.02 | 3 | 9.81 | 0 | * Ignore zeros on charts for
| 15 | No data | N/A |  | 21.98 | 20 | 14 | 9 | 6.02 | 3 | 9.81 | 0 | test results without data.
| 16 | No data | N/A |  | 21.98 | 20 | 14 | 9 | 6.02 | 3 | 9.81 | 0
| 17 | No data | N/A |  | 21.98 | 20 | 14 | 9 | 6.02 | 3 | 9.81 | 0
| 18 | No data | N/A |  | 21.98 | 20 | 14 | 9 | 6.02 | 3 | 9.81 | 0
| 19 | No data | N/A |  | 21.98 | 20 | 14 | 9 | 6.02 | 3 | 9.81 | 0
| 20 | No data | N/A |  | 21.98 | 20 | 14 | 9 | 6.02 | 3 | 9.81 | 0 | Test Ranges | Chart data
| 21 | No data | N/A |  | 21.98 | 20 | 14 | 9 | 6.02 | 3 | 9.81 | 0 | Average (C/L) | 3
| 22 | No data | N/A |  | 21.98 | 20 | 14 | 9 | 6.02 | 3 | 9.81 | 0
| 23 | No data | N/A |  | 21.98 | 20 | 14 | 9 | 6.02 | 3 | 9.81 | 0
| 24 | No data | N/A |  | 21.98 | 20 | 14 | 9 | 6.02 | 3 | 9.81 | 0 | Upper Control Limit | 9.81
| 25 | No data | N/A |  | 21.98 | 20 | 14 | 9 | 6.02 | 3 | 9.81 | 0 | Lower Control Limit | 0
| 26 | No data | N/A |  | 21.98 | 20 | 14 | 9 | 6.02 | 3 | 9.81 | 0
| 27 | No data | N/A |  | 21.98 | 20 | 14 | 9 | 6.02 | 3 | 9.81 | 0
| 28 | No data | N/A |  | 21.98 | 20 | 14 | 9 | 6.02 | 3 | 9.81 | 0
| 29 | No data | N/A |  | 21.98 | 20 | 14 | 9 | 6.02 | 3 | 9.81 | 0
| 30 | No data | N/A |  | 21.98 | 20 | 14 | 9 | 6.02 | 3 | 9.81 | 0
| 31 | No data | N/A |  | 21.98 | 20 | 14 | 9 | 6.02 | 3 | 9.81 | 0
| 32 | No data | N/A |  | 21.98 | 20 | 14 | 9 | 6.02 | 3 | 9.81 | 0
| 33 | No data | N/A |  | 21.98 | 20 | 14 | 9 | 6.02 | 3 | 9.81 | 0
| 34 | No data | N/A |  | 21.98 | 20 | 14 | 9 | 6.02 | 3 | 9.81 | 0
| 35 | No data | N/A |  | 21.98 | 20 | 14 | 9 | 6.02 | 3 | 9.81 | 0
| 36 | No data | N/A |  | 21.98 | 20 | 14 | 9 | 6.02 | 3 | 9.81 | 0
| 37 | No data | N/A |  | 21.98 | 20 | 14 | 9 | 6.02 | 3 | 9.81 | 0
| 38 | No data | N/A |  | 21.98 | 20 | 14 | 9 | 6.02 | 3 | 9.81 | 0
| 39 | No data | N/A |  | 21.98 | 20 | 14 | 9 | 6.02 | 3 | 9.81 | 0
| 40 | No data | N/A |  | 21.98 | 20 | 14 | 9 | 6.02 | 3 | 9.81 | 0

## #30
Tests for: |  | Passing #30 Sieve |  | Test of: | [8 empty] | Concrete FA
Test Method: |  | ATM 304 |  | Test Units: | [8 empty] | % Passing
Chart by: |  | A.D. Charlie |  | Project #: | [8 empty] | 752X8
Contractor: |  | Hi-Ball Construction |  | Item #: | [8 empty] | 501(5B)
|  |  |  | Checked by: | [8 empty] | 0
Date Rec'd | Test No. | Test Result* | Range* | Notes | Test UCL | U. Spec | Test C/L | L. Spec. | Test LCL | Range C/L | Range UCL | Range LCL
2012-02-08 | 1 | 35 |  |  | 42.645 | 42 | 34 | 27 | 25.355 | 3.25 | 10.6275 | 0 | Individual Tests | Chart data
2012-02-10 | 2 | 32 | 3 |  | 42.645 | 42 | 34 | 27 | 25.355 | 3.25 | 10.6275 | 0 | Average (C/L) | 34
2012-02-15 | 3 | 30 | 2 |  | 42.645 | 42 | 34 | 27 | 25.355 | 3.25 | 10.6275 | 0
2012-02-20 | 4 | 35 | 5 |  | 42.645 | 42 | 34 | 27 | 25.355 | 3.25 | 10.6275 | 0
2012-02-27 | 5 | 38 | 3 |  | 42.645 | 42 | 34 | 27 | 25.355 | 3.25 | 10.6275 | 0 | Upper Control Limit | 42.645
| 6 | No data | N/A |  | 42.645 | 42 | 34 | 27 | 25.355 | 3.25 | 10.6275 | 0 | Upper Spec. Limit | 42
| 7 | No data | N/A |  | 42.645 | 42 | 34 | 27 | 25.355 | 3.25 | 10.6275 | 0 | Lower Spec. Limit | 27
| 8 | No data | N/A |  | 42.645 | 42 | 34 | 27 | 25.355 | 3.25 | 10.6275 | 0 | Lower Control Limit | 25.355
| 9 | No data | N/A |  | 42.645 | 42 | 34 | 27 | 25.355 | 3.25 | 10.6275 | 0
| 10 | No data | N/A |  | 42.645 | 42 | 34 | 27 | 25.355 | 3.25 | 10.6275 | 0
| 11 | No data | N/A |  | 42.645 | 42 | 34 | 27 | 25.355 | 3.25 | 10.6275 | 0
| 12 | No data | N/A |  | 42.645 | 42 | 34 | 27 | 25.355 | 3.25 | 10.6275 | 0
| 13 | No data | N/A |  | 42.645 | 42 | 34 | 27 | 25.355 | 3.25 | 10.6275 | 0
| 14 | No data | N/A |  | 42.645 | 42 | 34 | 27 | 25.355 | 3.25 | 10.6275 | 0 | * Ignore zeros on charts for
| 15 | No data | N/A |  | 42.645 | 42 | 34 | 27 | 25.355 | 3.25 | 10.6275 | 0 | test results without data.
| 16 | No data | N/A |  | 42.645 | 42 | 34 | 27 | 25.355 | 3.25 | 10.6275 | 0
| 17 | No data | N/A |  | 42.645 | 42 | 34 | 27 | 25.355 | 3.25 | 10.6275 | 0
| 18 | No data | N/A |  | 42.645 | 42 | 34 | 27 | 25.355 | 3.25 | 10.6275 | 0
| 19 | No data | N/A |  | 42.645 | 42 | 34 | 27 | 25.355 | 3.25 | 10.6275 | 0
| 20 | No data | N/A |  | 42.645 | 42 | 34 | 27 | 25.355 | 3.25 | 10.6275 | 0 | Test Ranges | Chart data
| 21 | No data | N/A |  | 42.645 | 42 | 34 | 27 | 25.355 | 3.25 | 10.6275 | 0 | Average (C/L) | 3.25
| 22 | No data | N/A |  | 42.645 | 42 | 34 | 27 | 25.355 | 3.25 | 10.6275 | 0
| 23 | No data | N/A |  | 42.645 | 42 | 34 | 27 | 25.355 | 3.25 | 10.6275 | 0
| 24 | No data | N/A |  | 42.645 | 42 | 34 | 27 | 25.355 | 3.25 | 10.6275 | 0 | Upper Control Limit | 10.6275
| 25 | No data | N/A |  | 42.645 | 42 | 34 | 27 | 25.355 | 3.25 | 10.6275 | 0 | Lower Control Limit | 0
| 26 | No data | N/A |  | 42.645 | 42 | 34 | 27 | 25.355 | 3.25 | 10.6275 | 0
| 27 | No data | N/A |  | 42.645 | 42 | 34 | 27 | 25.355 | 3.25 | 10.6275 | 0
| 28 | No data | N/A |  | 42.645 | 42 | 34 | 27 | 25.355 | 3.25 | 10.6275 | 0
| 29 | No data | N/A |  | 42.645 | 42 | 34 | 27 | 25.355 | 3.25 | 10.6275 | 0
| 30 | No data | N/A |  | 42.645 | 42 | 34 | 27 | 25.355 | 3.25 | 10.6275 | 0
| 31 | No data | N/A |  | 42.645 | 42 | 34 | 27 | 25.355 | 3.25 | 10.6275 | 0
| 32 | No data | N/A |  | 42.645 | 42 | 34 | 27 | 25.355 | 3.25 | 10.6275 | 0
| 33 | No data | N/A |  | 42.645 | 42 | 34 | 27 | 25.355 | 3.25 | 10.6275 | 0
| 34 | No data | N/A |  | 42.645 | 42 | 34 | 27 | 25.355 | 3.25 | 10.6275 | 0
| 35 | No data | N/A |  | 42.645 | 42 | 34 | 27 | 25.355 | 3.25 | 10.6275 | 0
| 36 | No data | N/A |  | 42.645 | 42 | 34 | 27 | 25.355 | 3.25 | 10.6275 | 0
| 37 | No data | N/A |  | 42.645 | 42 | 34 | 27 | 25.355 | 3.25 | 10.6275 | 0
| 38 | No data | N/A |  | 42.645 | 42 | 34 | 27 | 25.355 | 3.25 | 10.6275 | 0
| 39 | No data | N/A |  | 42.645 | 42 | 34 | 27 | 25.355 | 3.25 | 10.6275 | 0
| 40 | No data | N/A |  | 42.645 | 42 | 34 | 27 | 25.355 | 3.25 | 10.6275 | 0

## #16
Tests for: |  | Passing #16 Sieve |  | Test of: | [8 empty] | Concrete FA
Test Method: |  | ATM 304 |  | Test Units: | [8 empty] | % Passing
Chart by: |  | A.D. Charlie |  | Project #: | [8 empty] | 752X8
Contractor: |  | Hi-Ball Construction |  | Item #: | [8 empty] | 501(5B)
|  |  |  | Checked by: | [8 empty] | 0
Date Rec'd | Test No. | Test Result* | Range* | Notes | Test UCL | U. Spec | Test C/L | L. Spec. | Test LCL | Range C/L | Range UCL | Range LCL
2012-02-08 | 1 | 55 |  |  | 59.12 | 65 | 53.8 | 47 | 48.48 | 2 | 6.54 | 0 | Individual Tests | Chart data
2012-02-10 | 2 | 53 | 2 |  | 59.12 | 65 | 53.8 | 47 | 48.48 | 2 | 6.54 | 0 | Average (C/L) | 53.8
2012-02-15 | 3 | 51 | 2 |  | 59.12 | 65 | 53.8 | 47 | 48.48 | 2 | 6.54 | 0
2012-02-20 | 4 | 55 | 4 |  | 59.12 | 65 | 53.8 | 47 | 48.48 | 2 | 6.54 | 0
2012-02-27 | 5 | 55 | 0 |  | 59.12 | 65 | 53.8 | 47 | 48.48 | 2 | 6.54 | 0 | Upper Control Limit | 59.12
| 6 | No data | N/A |  | 59.12 | 65 | 53.8 | 47 | 48.48 | 2 | 6.54 | 0 | Upper Spec. Limit | 65
| 7 | No data | N/A |  | 59.12 | 65 | 53.8 | 47 | 48.48 | 2 | 6.54 | 0 | Lower Spec. Limit | 47
| 8 | No data | N/A |  | 59.12 | 65 | 53.8 | 47 | 48.48 | 2 | 6.54 | 0 | Lower Control Limit | 48.48
| 9 | No data | N/A |  | 59.12 | 65 | 53.8 | 47 | 48.48 | 2 | 6.54 | 0
| 10 | No data | N/A |  | 59.12 | 65 | 53.8 | 47 | 48.48 | 2 | 6.54 | 0
| 11 | No data | N/A |  | 59.12 | 65 | 53.8 | 47 | 48.48 | 2 | 6.54 | 0
| 12 | No data | N/A |  | 59.12 | 65 | 53.8 | 47 | 48.48 | 2 | 6.54 | 0
| 13 | No data | N/A |  | 59.12 | 65 | 53.8 | 47 | 48.48 | 2 | 6.54 | 0
| 14 | No data | N/A |  | 59.12 | 65 | 53.8 | 47 | 48.48 | 2 | 6.54 | 0 | * Ignore zeros on charts for
| 15 | No data | N/A |  | 59.12 | 65 | 53.8 | 47 | 48.48 | 2 | 6.54 | 0 | test results without data.
| 16 | No data | N/A |  | 59.12 | 65 | 53.8 | 47 | 48.48 | 2 | 6.54 | 0
| 17 | No data | N/A |  | 59.12 | 65 | 53.8 | 47 | 48.48 | 2 | 6.54 | 0
| 18 | No data | N/A |  | 59.12 | 65 | 53.8 | 47 | 48.48 | 2 | 6.54 | 0
| 19 | No data | N/A |  | 59.12 | 65 | 53.8 | 47 | 48.48 | 2 | 6.54 | 0
| 20 | No data | N/A |  | 59.12 | 65 | 53.8 | 47 | 48.48 | 2 | 6.54 | 0 | Test Ranges | Chart data
| 21 | No data | N/A |  | 59.12 | 65 | 53.8 | 47 | 48.48 | 2 | 6.54 | 0 | Average (C/L) | 2
| 22 | No data | N/A |  | 59.12 | 65 | 53.8 | 47 | 48.48 | 2 | 6.54 | 0
| 23 | No data | N/A |  | 59.12 | 65 | 53.8 | 47 | 48.48 | 2 | 6.54 | 0
| 24 | No data | N/A |  | 59.12 | 65 | 53.8 | 47 | 48.48 | 2 | 6.54 | 0 | Upper Control Limit | 6.54
| 25 | No data | N/A |  | 59.12 | 65 | 53.8 | 47 | 48.48 | 2 | 6.54 | 0 | Lower Control Limit | 0
| 26 | No data | N/A |  | 59.12 | 65 | 53.8 | 47 | 48.48 | 2 | 6.54 | 0
| 27 | No data | N/A |  | 59.12 | 65 | 53.8 | 47 | 48.48 | 2 | 6.54 | 0
| 28 | No data | N/A |  | 59.12 | 65 | 53.8 | 47 | 48.48 | 2 | 6.54 | 0
| 29 | No data | N/A |  | 59.12 | 65 | 53.8 | 47 | 48.48 | 2 | 6.54 | 0
| 30 | No data | N/A |  | 59.12 | 65 | 53.8 | 47 | 48.48 | 2 | 6.54 | 0
| 31 | No data | N/A |  | 59.12 | 65 | 53.8 | 47 | 48.48 | 2 | 6.54 | 0
| 32 | No data | N/A |  | 59.12 | 65 | 53.8 | 47 | 48.48 | 2 | 6.54 | 0
| 33 | No data | N/A |  | 59.12 | 65 | 53.8 | 47 | 48.48 | 2 | 6.54 | 0
| 34 | No data | N/A |  | 59.12 | 65 | 53.8 | 47 | 48.48 | 2 | 6.54 | 0
| 35 | No data | N/A |  | 59.12 | 65 | 53.8 | 47 | 48.48 | 2 | 6.54 | 0
| 36 | No data | N/A |  | 59.12 | 65 | 53.8 | 47 | 48.48 | 2 | 6.54 | 0
| 37 | No data | N/A |  | 59.12 | 65 | 53.8 | 47 | 48.48 | 2 | 6.54 | 0
| 38 | No data | N/A |  | 59.12 | 65 | 53.8 | 47 | 48.48 | 2 | 6.54 | 0
| 39 | No data | N/A |  | 59.12 | 65 | 53.8 | 47 | 48.48 | 2 | 6.54 | 0
| 40 | No data | N/A |  | 59.12 | 65 | 53.8 | 47 | 48.48 | 2 | 6.54 | 0

## #8
Tests for: |  | Passing #8 Sieve |  | Test of: | [8 empty] | Concrete FA
Test Method: |  | ATM 304 |  | Test Units: | [8 empty] | % Passing
Chart by: |  | A.D. Charlie |  | Project #: | [8 empty] | 752X8
Contractor: |  | Hi-Ball Construction |  | Item #: | [8 empty] | 501(5B)
|  |  |  | Checked by: | [8 empty] | 0
Date Rec'd | Test No. | Test Result* | Range* | Notes | Test UCL | U. Spec | Test C/L | L. Spec. | Test LCL | Range C/L | Range UCL | Range LCL
2012-02-08 | 1 | 76 |  |  | 80.45 | 86 | 73.8 | 68 | 67.15 | 2.5 | 8.175 | 0 | Individual Tests | Chart data
2012-02-10 | 2 | 74 | 2 |  | 80.45 | 86 | 73.8 | 68 | 67.15 | 2.5 | 8.175 | 0 | Average (C/L) | 73.8
2012-02-15 | 3 | 72 | 2 |  | 80.45 | 86 | 73.8 | 68 | 67.15 | 2.5 | 8.175 | 0
2012-02-20 | 4 | 75 | 3 |  | 80.45 | 86 | 73.8 | 68 | 67.15 | 2.5 | 8.175 | 0
2012-02-27 | 5 | 72 | 3 |  | 80.45 | 86 | 73.8 | 68 | 67.15 | 2.5 | 8.175 | 0 | Upper Control Limit | 80.45
| 6 | No data | N/A |  | 80.45 | 86 | 73.8 | 68 | 67.15 | 2.5 | 8.175 | 0 | Upper Spec. Limit | 86
| 7 | No data | N/A |  | 80.45 | 86 | 73.8 | 68 | 67.15 | 2.5 | 8.175 | 0 | Lower Spec. Limit | 68
| 8 | No data | N/A |  | 80.45 | 86 | 73.8 | 68 | 67.15 | 2.5 | 8.175 | 0 | Lower Control Limit | 67.15
| 9 | No data | N/A |  | 80.45 | 86 | 73.8 | 68 | 67.15 | 2.5 | 8.175 | 0
| 10 | No data | N/A |  | 80.45 | 86 | 73.8 | 68 | 67.15 | 2.5 | 8.175 | 0
| 11 | No data | N/A |  | 80.45 | 86 | 73.8 | 68 | 67.15 | 2.5 | 8.175 | 0
| 12 | No data | N/A |  | 80.45 | 86 | 73.8 | 68 | 67.15 | 2.5 | 8.175 | 0
| 13 | No data | N/A |  | 80.45 | 86 | 73.8 | 68 | 67.15 | 2.5 | 8.175 | 0
| 14 | No data | N/A |  | 80.45 | 86 | 73.8 | 68 | 67.15 | 2.5 | 8.175 | 0 | * Ignore zeros on charts for
| 15 | No data | N/A |  | 80.45 | 86 | 73.8 | 68 | 67.15 | 2.5 | 8.175 | 0 | test results without data.
| 16 | No data | N/A |  | 80.45 | 86 | 73.8 | 68 | 67.15 | 2.5 | 8.175 | 0
| 17 | No data | N/A |  | 80.45 | 86 | 73.8 | 68 | 67.15 | 2.5 | 8.175 | 0
| 18 | No data | N/A |  | 80.45 | 86 | 73.8 | 68 | 67.15 | 2.5 | 8.175 | 0
| 19 | No data | N/A |  | 80.45 | 86 | 73.8 | 68 | 67.15 | 2.5 | 8.175 | 0
| 20 | No data | N/A |  | 80.45 | 86 | 73.8 | 68 | 67.15 | 2.5 | 8.175 | 0 | Test Ranges | Chart data
| 21 | No data | N/A |  | 80.45 | 86 | 73.8 | 68 | 67.15 | 2.5 | 8.175 | 0 | Average (C/L) | 2.5
| 22 | No data | N/A |  | 80.45 | 86 | 73.8 | 68 | 67.15 | 2.5 | 8.175 | 0
| 23 | No data | N/A |  | 80.45 | 86 | 73.8 | 68 | 67.15 | 2.5 | 8.175 | 0
| 24 | No data | N/A |  | 80.45 | 86 | 73.8 | 68 | 67.15 | 2.5 | 8.175 | 0 | Upper Control Limit | 8.175
| 25 | No data | N/A |  | 80.45 | 86 | 73.8 | 68 | 67.15 | 2.5 | 8.175 | 0 | Lower Control Limit | 0
| 26 | No data | N/A |  | 80.45 | 86 | 73.8 | 68 | 67.15 | 2.5 | 8.175 | 0
| 27 | No data | N/A |  | 80.45 | 86 | 73.8 | 68 | 67.15 | 2.5 | 8.175 | 0
| 28 | No data | N/A |  | 80.45 | 86 | 73.8 | 68 | 67.15 | 2.5 | 8.175 | 0
| 29 | No data | N/A |  | 80.45 | 86 | 73.8 | 68 | 67.15 | 2.5 | 8.175 | 0
| 30 | No data | N/A |  | 80.45 | 86 | 73.8 | 68 | 67.15 | 2.5 | 8.175 | 0
| 31 | No data | N/A |  | 80.45 | 86 | 73.8 | 68 | 67.15 | 2.5 | 8.175 | 0
| 32 | No data | N/A |  | 80.45 | 86 | 73.8 | 68 | 67.15 | 2.5 | 8.175 | 0
| 33 | No data | N/A |  | 80.45 | 86 | 73.8 | 68 | 67.15 | 2.5 | 8.175 | 0
| 34 | No data | N/A |  | 80.45 | 86 | 73.8 | 68 | 67.15 | 2.5 | 8.175 | 0
| 35 | No data | N/A |  | 80.45 | 86 | 73.8 | 68 | 67.15 | 2.5 | 8.175 | 0
| 36 | No data | N/A |  | 80.45 | 86 | 73.8 | 68 | 67.15 | 2.5 | 8.175 | 0
| 37 | No data | N/A |  | 80.45 | 86 | 73.8 | 68 | 67.15 | 2.5 | 8.175 | 0
| 38 | No data | N/A |  | 80.45 | 86 | 73.8 | 68 | 67.15 | 2.5 | 8.175 | 0
| 39 | No data | N/A |  | 80.45 | 86 | 73.8 | 68 | 67.15 | 2.5 | 8.175 | 0
| 40 | No data | N/A |  | 80.45 | 86 | 73.8 | 68 | 67.15 | 2.5 | 8.175 | 0

## #4
Tests for: |  | Passing #4 Sieve |  | Test of: | [8 empty] | Concrete FA
Test Method: |  | ATM 304 |  | Test Units: | [8 empty] | % Passing
Chart by: |  | A.D. Charlie |  | Project #: | [8 empty] | 752X8
Contractor: |  | Hi-Ball Construction |  | Item #: | [8 empty] | 501(5B)
|  |  |  | Checked by: | [8 empty] | 0
Date Rec'd | Test No. | Test Result* | Range* | Notes | Test UCL | U. Spec | Test C/L | L. Spec. | Test LCL | Range C/L | Range UCL | Range LCL
2012-02-08 | 1 | 97 |  |  | 99.595 | 100 | 97.6 | 95 | 95.605 | 0.75 | 2.4525 | 0 | Individual Tests | Chart data
2012-02-10 | 2 | 97 | 0 |  | 99.595 | 100 | 97.6 | 95 | 95.605 | 0.75 | 2.4525 | 0 | Average (C/L) | 97.6
2012-02-15 | 3 | 97 | 0 |  | 99.595 | 100 | 97.6 | 95 | 95.605 | 0.75 | 2.4525 | 0
2012-02-20 | 4 | 97 | 0 |  | 99.595 | 100 | 97.6 | 95 | 95.605 | 0.75 | 2.4525 | 0
2012-02-27 | 5 | 100 | 3 |  | 99.595 | 100 | 97.6 | 95 | 95.605 | 0.75 | 2.4525 | 0 | Upper Control Limit | 99.595
| 6 | No data | N/A |  | 99.595 | 100 | 97.6 | 95 | 95.605 | 0.75 | 2.4525 | 0 | Upper Spec. Limit | 100
| 7 | No data | N/A |  | 99.595 | 100 | 97.6 | 95 | 95.605 | 0.75 | 2.4525 | 0 | Lower Spec. Limit | 95
| 8 | No data | N/A |  | 99.595 | 100 | 97.6 | 95 | 95.605 | 0.75 | 2.4525 | 0 | Lower Control Limit | 95.605
| 9 | No data | N/A |  | 99.595 | 100 | 97.6 | 95 | 95.605 | 0.75 | 2.4525 | 0
| 10 | No data | N/A |  | 99.595 | 100 | 97.6 | 95 | 95.605 | 0.75 | 2.4525 | 0
| 11 | No data | N/A |  | 99.595 | 100 | 97.6 | 95 | 95.605 | 0.75 | 2.4525 | 0
| 12 | No data | N/A |  | 99.595 | 100 | 97.6 | 95 | 95.605 | 0.75 | 2.4525 | 0
| 13 | No data | N/A |  | 99.595 | 100 | 97.6 | 95 | 95.605 | 0.75 | 2.4525 | 0
| 14 | No data | N/A |  | 99.595 | 100 | 97.6 | 95 | 95.605 | 0.75 | 2.4525 | 0 | * Ignore zeros on charts for
| 15 | No data | N/A |  | 99.595 | 100 | 97.6 | 95 | 95.605 | 0.75 | 2.4525 | 0 | test results without data.
| 16 | No data | N/A |  | 99.595 | 100 | 97.6 | 95 | 95.605 | 0.75 | 2.4525 | 0
| 17 | No data | N/A |  | 99.595 | 100 | 97.6 | 95 | 95.605 | 0.75 | 2.4525 | 0
| 18 | No data | N/A |  | 99.595 | 100 | 97.6 | 95 | 95.605 | 0.75 | 2.4525 | 0
| 19 | No data | N/A |  | 99.595 | 100 | 97.6 | 95 | 95.605 | 0.75 | 2.4525 | 0
| 20 | No data | N/A |  | 99.595 | 100 | 97.6 | 95 | 95.605 | 0.75 | 2.4525 | 0 | Test Ranges | Chart data
| 21 | No data | N/A |  | 99.595 | 100 | 97.6 | 95 | 95.605 | 0.75 | 2.4525 | 0 | Average (C/L) | 0.75
| 22 | No data | N/A |  | 99.595 | 100 | 97.6 | 95 | 95.605 | 0.75 | 2.4525 | 0
| 23 | No data | N/A |  | 99.595 | 100 | 97.6 | 95 | 95.605 | 0.75 | 2.4525 | 0
| 24 | No data | N/A |  | 99.595 | 100 | 97.6 | 95 | 95.605 | 0.75 | 2.4525 | 0 | Upper Control Limit | 2.4525
| 25 | No data | N/A |  | 99.595 | 100 | 97.6 | 95 | 95.605 | 0.75 | 2.4525 | 0 | Lower Control Limit | 0
| 26 | No data | N/A |  | 99.595 | 100 | 97.6 | 95 | 95.605 | 0.75 | 2.4525 | 0
| 27 | No data | N/A |  | 99.595 | 100 | 97.6 | 95 | 95.605 | 0.75 | 2.4525 | 0
| 28 | No data | N/A |  | 99.595 | 100 | 97.6 | 95 | 95.605 | 0.75 | 2.4525 | 0
| 29 | No data | N/A |  | 99.595 | 100 | 97.6 | 95 | 95.605 | 0.75 | 2.4525 | 0
| 30 | No data | N/A |  | 99.595 | 100 | 97.6 | 95 | 95.605 | 0.75 | 2.4525 | 0
| 31 | No data | N/A |  | 99.595 | 100 | 97.6 | 95 | 95.605 | 0.75 | 2.4525 | 0
| 32 | No data | N/A |  | 99.595 | 100 | 97.6 | 95 | 95.605 | 0.75 | 2.4525 | 0
| 33 | No data | N/A |  | 99.595 | 100 | 97.6 | 95 | 95.605 | 0.75 | 2.4525 | 0
| 34 | No data | N/A |  | 99.595 | 100 | 97.6 | 95 | 95.605 | 0.75 | 2.4525 | 0
| 35 | No data | N/A |  | 99.595 | 100 | 97.6 | 95 | 95.605 | 0.75 | 2.4525 | 0
| 36 | No data | N/A |  | 99.595 | 100 | 97.6 | 95 | 95.605 | 0.75 | 2.4525 | 0
| 37 | No data | N/A |  | 99.595 | 100 | 97.6 | 95 | 95.605 | 0.75 | 2.4525 | 0
| 38 | No data | N/A |  | 99.595 | 100 | 97.6 | 95 | 95.605 | 0.75 | 2.4525 | 0
| 39 | No data | N/A |  | 99.595 | 100 | 97.6 | 95 | 95.605 | 0.75 | 2.4525 | 0
| 40 | No data | N/A |  | 99.595 | 100 | 97.6 | 95 | 95.605 | 0.75 | 2.4525 | 0

## 0.375"
Tests for: |  | Passing 3/8" Sieve |  | Test of: | [8 empty] | Concrete FA
Test Method: |  | ATM 304 |  | Test Units: | [8 empty] | % Passing
Chart responsible: |  | A.D. Charlie |  | Project #: | [8 empty] | 752X8
Contractor: |  | Hi-Ball Construction |  | Item #: | [8 empty] | 501(5B)
|  |  |  | Checked by: | [8 empty] | 0
Date Rec'd | Test No. | Test Result* | Range* | Notes | Test UCL | U. Spec | Test C/L | L. Spec. | Test LCL | Range C/L | Range UCL | Range LCL
2012-02-08 | 1 | 100 |  |  | 100 | 100 | 100 | 100 | 100 | 0 | 0 | 0 | Individual Tests | Chart data
2012-02-10 | 2 | 100 | 0 |  | 100 | 100 | 100 | 100 | 100 | 0 | 0 | 0 | Average (C/L) | 100
2012-02-15 | 3 | 100 | 0 |  | 100 | 100 | 100 | 100 | 100 | 0 | 0 | 0
2012-02-20 | 4 | 100 | 0 |  | 100 | 100 | 100 | 100 | 100 | 0 | 0 | 0
2012-02-27 | 5 | 100 | 0 |  | 100 | 100 | 100 | 100 | 100 | 0 | 0 | 0 | Upper Control Limit | 100
| 6 | No data | N/A |  | 100 | 100 | 100 | 100 | 100 | 0 | 0 | 0 | Upper Spec. Limit | 100
| 7 | No data | N/A |  | 100 | 100 | 100 | 100 | 100 | 0 | 0 | 0 | Lower Spec. Limit | 100
| 8 | No data | N/A |  | 100 | 100 | 100 | 100 | 100 | 0 | 0 | 0 | Lower Control Limit | 100
| 9 | No data | N/A |  | 100 | 100 | 100 | 100 | 100 | 0 | 0 | 0
| 10 | No data | N/A |  | 100 | 100 | 100 | 100 | 100 | 0 | 0 | 0
| 11 | No data | N/A |  | 100 | 100 | 100 | 100 | 100 | 0 | 0 | 0
| 12 | No data | N/A |  | 100 | 100 | 100 | 100 | 100 | 0 | 0 | 0
| 13 | No data | N/A |  | 100 | 100 | 100 | 100 | 100 | 0 | 0 | 0
| 14 | No data | N/A |  | 100 | 100 | 100 | 100 | 100 | 0 | 0 | 0 | * Ignore zeros on charts for
| 15 | No data | N/A |  | 100 | 100 | 100 | 100 | 100 | 0 | 0 | 0 | test results without data.
| 16 | No data | N/A |  | 100 | 100 | 100 | 100 | 100 | 0 | 0 | 0
| 17 | No data | N/A |  | 100 | 100 | 100 | 100 | 100 | 0 | 0 | 0
| 18 | No data | N/A |  | 100 | 100 | 100 | 100 | 100 | 0 | 0 | 0
| 19 | No data | N/A |  | 100 | 100 | 100 | 100 | 100 | 0 | 0 | 0
| 20 | No data | N/A |  | 100 | 100 | 100 | 100 | 100 | 0 | 0 | 0 | Test Ranges | Chart data
| 21 | No data | N/A |  | 100 | 100 | 100 | 100 | 100 | 0 | 0 | 0 | Average (C/L) | 0
| 22 | No data | N/A |  | 100 | 100 | 100 | 100 | 100 | 0 | 0 | 0
| 23 | No data | N/A |  | 100 | 100 | 100 | 100 | 100 | 0 | 0 | 0
| 24 | No data | N/A |  | 100 | 100 | 100 | 100 | 100 | 0 | 0 | 0 | Upper Control Limit | 0
| 25 | No data | N/A |  | 100 | 100 | 100 | 100 | 100 | 0 | 0 | 0 | Lower Control Limit | 0
| 26 | No data | N/A |  | 100 | 100 | 100 | 100 | 100 | 0 | 0 | 0
| 27 | No data | N/A |  | 100 | 100 | 100 | 100 | 100 | 0 | 0 | 0
| 28 | No data | N/A |  | 100 | 100 | 100 | 100 | 100 | 0 | 0 | 0
| 29 | No data | N/A |  | 100 | 100 | 100 | 100 | 100 | 0 | 0 | 0
| 30 | No data | N/A |  | 100 | 100 | 100 | 100 | 100 | 0 | 0 | 0
| 31 | No data | N/A |  | 100 | 100 | 100 | 100 | 100 | 0 | 0 | 0
| 32 | No data | N/A |  | 100 | 100 | 100 | 100 | 100 | 0 | 0 | 0
| 33 | No data | N/A |  | 100 | 100 | 100 | 100 | 100 | 0 | 0 | 0
| 34 | No data | N/A |  | 100 | 100 | 100 | 100 | 100 | 0 | 0 | 0
| 35 | No data | N/A |  | 100 | 100 | 100 | 100 | 100 | 0 | 0 | 0
| 36 | No data | N/A |  | 100 | 100 | 100 | 100 | 100 | 0 | 0 | 0
| 37 | No data | N/A |  | 100 | 100 | 100 | 100 | 100 | 0 | 0 | 0
| 38 | No data | N/A |  | 100 | 100 | 100 | 100 | 100 | 0 | 0 | 0
| 39 | No data | N/A |  | 100 | 100 | 100 | 100 | 100 | 0 | 0 | 0
| 40 | No data | N/A |  | 100 | 100 | 100 | 100 | 100 | 0 | 0 | 0

## F.M.
Tests for: |  | Fineness Modulus |  | Test of: | [8 empty] | Concrete FA
Test Method: |  | ATM 304 |  | Test Units: | [8 empty] | None
Chart responsible: |  | A.D. Charlie |  | Project #: | [8 empty] | 752X8
Contractor: |  | Hi-Ball Construction |  | Item #: | [8 empty] | 501(5B)
|  |  |  | Checked by: | [8 empty] | 0
Date Rec'd | Test No. | Test Result* | Range* | Notes | Test UCL | U. Spec | Test C/L | L. Spec. | Test LCL | Range C/L | Range UCL | Range LCL
2012-02-08 | 1 | 3.16 |  |  | 3.5339 | 3.48 | 3.228 | 3.08 | 2.9221 | 0.115 | 0.37605 | 0 | Individual Tests | Chart data
2012-02-10 | 2 | 3.27 | 0.11 |  | 3.5339 | 3.48 | 3.228 | 3.08 | 2.9221 | 0.115 | 0.37605 | 0 | Average (C/L) | 3.228
2012-02-15 | 3 | 3.38 | 0.11 |  | 3.5339 | 3.48 | 3.228 | 3.08 | 2.9221 | 0.115 | 0.37605 | 0
2012-02-20 | 4 | 3.19 | 0.19 |  | 3.5339 | 3.48 | 3.228 | 3.08 | 2.9221 | 0.115 | 0.37605 | 0
2012-02-27 | 5 | 3.14 | 0.05 |  | 3.5339 | 3.48 | 3.228 | 3.08 | 2.9221 | 0.115 | 0.37605 | 0 | Upper Control Limit | 3.5339
| 6 | No data | N/A |  | 3.5339 | 3.48 | 3.228 | 3.08 | 2.9221 | 0.115 | 0.37605 | 0 | Upper Spec. Limit | 3.48
| 7 | No data | N/A |  | 3.5339 | 3.48 | 3.228 | 3.08 | 2.9221 | 0.115 | 0.37605 | 0 | Lower Spec. Limit | 3.08
| 8 | No data | N/A |  | 3.5339 | 3.48 | 3.228 | 3.08 | 2.9221 | 0.115 | 0.37605 | 0 | Lower Control Limit | 2.9221
| 9 | No data | N/A |  | 3.5339 | 3.48 | 3.228 | 3.08 | 2.9221 | 0.115 | 0.37605 | 0
| 10 | No data | N/A |  | 3.5339 | 3.48 | 3.228 | 3.08 | 2.9221 | 0.115 | 0.37605 | 0
| 11 | No data | N/A |  | 3.5339 | 3.48 | 3.228 | 3.08 | 2.9221 | 0.115 | 0.37605 | 0
| 12 | No data | N/A |  | 3.5339 | 3.48 | 3.228 | 3.08 | 2.9221 | 0.115 | 0.37605 | 0
| 13 | No data | N/A |  | 3.5339 | 3.48 | 3.228 | 3.08 | 2.9221 | 0.115 | 0.37605 | 0
| 14 | No data | N/A |  | 3.5339 | 3.48 | 3.228 | 3.08 | 2.9221 | 0.115 | 0.37605 | 0 | * Ignore zeros on charts for
| 15 | No data | N/A |  | 3.5339 | 3.48 | 3.228 | 3.08 | 2.9221 | 0.115 | 0.37605 | 0 | test results without data.
| 16 | No data | N/A |  | 3.5339 | 3.48 | 3.228 | 3.08 | 2.9221 | 0.115 | 0.37605 | 0
| 17 | No data | N/A |  | 3.5339 | 3.48 | 3.228 | 3.08 | 2.9221 | 0.115 | 0.37605 | 0
| 18 | No data | N/A |  | 3.5339 | 3.48 | 3.228 | 3.08 | 2.9221 | 0.115 | 0.37605 | 0
| 19 | No data | N/A |  | 3.5339 | 3.48 | 3.228 | 3.08 | 2.9221 | 0.115 | 0.37605 | 0
| 20 | No data | N/A |  | 3.5339 | 3.48 | 3.228 | 3.08 | 2.9221 | 0.115 | 0.37605 | 0 | Test Ranges | Chart data
| 21 | No data | N/A |  | 3.5339 | 3.48 | 3.228 | 3.08 | 2.9221 | 0.115 | 0.37605 | 0 | Average (C/L) | 0.115
| 22 | No data | N/A |  | 3.5339 | 3.48 | 3.228 | 3.08 | 2.9221 | 0.115 | 0.37605 | 0
| 23 | No data | N/A |  | 3.5339 | 3.48 | 3.228 | 3.08 | 2.9221 | 0.115 | 0.37605 | 0
| 24 | No data | N/A |  | 3.5339 | 3.48 | 3.228 | 3.08 | 2.9221 | 0.115 | 0.37605 | 0 | Upper Control Limit | 0.37605
| 25 | No data | N/A |  | 3.5339 | 3.48 | 3.228 | 3.08 | 2.9221 | 0.115 | 0.37605 | 0 | Lower Control Limit | 0
| 26 | No data | N/A |  | 3.5339 | 3.48 | 3.228 | 3.08 | 2.9221 | 0.115 | 0.37605 | 0
| 27 | No data | N/A |  | 3.5339 | 3.48 | 3.228 | 3.08 | 2.9221 | 0.115 | 0.37605 | 0
| 28 | No data | N/A |  | 3.5339 | 3.48 | 3.228 | 3.08 | 2.9221 | 0.115 | 0.37605 | 0
| 29 | No data | N/A |  | 3.5339 | 3.48 | 3.228 | 3.08 | 2.9221 | 0.115 | 0.37605 | 0
| 30 | No data | N/A |  | 3.5339 | 3.48 | 3.228 | 3.08 | 2.9221 | 0.115 | 0.37605 | 0
| 31 | No data | N/A |  | 3.5339 | 3.48 | 3.228 | 3.08 | 2.9221 | 0.115 | 0.37605 | 0
| 32 | No data | N/A |  | 3.5339 | 3.48 | 3.228 | 3.08 | 2.9221 | 0.115 | 0.37605 | 0
| 33 | No data | N/A |  | 3.5339 | 3.48 | 3.228 | 3.08 | 2.9221 | 0.115 | 0.37605 | 0
| 34 | No data | N/A |  | 3.5339 | 3.48 | 3.228 | 3.08 | 2.9221 | 0.115 | 0.37605 | 0
| 35 | No data | N/A |  | 3.5339 | 3.48 | 3.228 | 3.08 | 2.9221 | 0.115 | 0.37605 | 0
| 36 | No data | N/A |  | 3.5339 | 3.48 | 3.228 | 3.08 | 2.9221 | 0.115 | 0.37605 | 0
| 37 | No data | N/A |  | 3.5339 | 3.48 | 3.228 | 3.08 | 2.9221 | 0.115 | 0.37605 | 0
| 38 | No data | N/A |  | 3.5339 | 3.48 | 3.228 | 3.08 | 2.9221 | 0.115 | 0.37605 | 0
| 39 | No data | N/A |  | 3.5339 | 3.48 | 3.228 | 3.08 | 2.9221 | 0.115 | 0.37605 | 0
| 40 | No data | N/A |  | 3.5339 | 3.48 | 3.228 | 3.08 | 2.9221 | 0.115 | 0.37605 | 0